## Sheet1
Stroom 1 (300)
thermo |  | spanning
mV |  | mV
Spanning \newline Thermokoppel (mV) \newline $\pm 0.001$ mV | & | Spanning over \newline Supergeleiden (mV) |  |  | & | Spanning \newline Thermokoppel (mV) \newline $\pm 0.001$ mV | & | Spanning over \newline Supergeleiden (mV) |  |  | & | Spanning \newline Thermokoppel (mV) \newline $\pm 0.001$ mV | & | Spanning over \newline Supergeleiden (mV) |  |  | & | Spanning \newline Thermokoppel (mV) \newline $\pm 0.001$ mV | & | Spanning over \newline Supergeleiden (mV) |  |  | &
6.213 | & | 0.012 | \ta | 0.001 | & | 5.404 | & | 1.672 | \ta | 0.001 | & | 4.391 | & | 19.309 | \ta | 0.001 | & | 3.457 | & | 22.8 | \ta | 0.01
6.209 | & | 0.013 | \ta | 0.001 | & | 5.389 | & | 1.779 | \ta | 0.001 | & | 4.336 | & | 19.627 | \ta | 0.001 | & | 3.418 | & | 22.92 | \ta | 0.01
6.207 | & | 0.012 | \ta | 0.001 | & | 5.37 | & | 2.005 | \ta | 0.001 | & | 4.283 | & | 19.792 | \ta | 0.001 | & | 3.363 | & | 23.19 | \ta | 0.01
6.209 | & | 0.011 | \ta | 0.001 | & | 5.356 | & | 2.17 | \ta | 0.001 | & | 4.246 | & | 19.943 | \ta | 0.001 | & | 3.329 | & | 23.35 | \ta | 0.01
6.209 | & | 0.005 | \ta | 0.001 | & | 5.339 | & | 2.44 | \ta | 0.001 | & | 4.211 | & | 20.15 | \ta | 0.01 | & | 3.293 | & | 23.57 | \ta | 0.01
6.202 | & | 0.003 | \ta | 0.001 | & | 5.326 | & | 2.658 | \ta | 0.001 | & | 4.182 | & | 20.23 | \ta | 0.01 | & | 3.216 | & | 23.62 | \ta | 0.01
6.193 | & | 0.001 | \ta | 0.001 | & | 5.313 | & | 2.877 | \ta | 0.001 | & | 4.132 | & | 20.44 | \ta | 0.01 | & | 3.18 | & | 23.76 | \ta | 0.01
6.188 | & | 0.001 | \ta | 0.001 | & | 5.294 | & | 3.21 | \ta | 0.001 | & | 4.094 | & | 20.6 | \ta | 0.01 | & | 3.142 | & | 23.9 | \ta | 0.01
6.187 | & | 0 | \ta | 0.001 | & | 5.262 | & | 3.78 | \ta | 0.001 | & | 4.064 | & | 20.77 | \ta | 0.01 | & | 3.111 | & | 24.07 | \ta | 0.01
6.186 | & | -0.004 | \ta | 0.001 | & | 5.24 | & | 4.088 | \ta | 0.001 | & | 4.023 | & | 20.86 | \ta | 0.01 | & | 3.072 | & | 24.16 | \ta | 0.01
6.183 | & | -0.006 | \ta | 0.001 | & | 5.212 | & | 4.611 | \ta | 0.001 | & | 3.996 | & | 21.03 | \ta | 0.01 | & | 3.047 | & | 24.2 | \ta | 0.01
5.978 | & | -0.008 | \ta | 0.001 | & | 5.165 | & | 5.395 | \ta | 0.001 | & | 3.968 | & | 21.15 | \ta | 0.01 | & | 3.011 | & | 24.15 | \ta | 0.01
5.843 | & | -0.008 | \ta | 0.001 | & | 5.131 | & | 6.099 | \ta | 0.001 | & | 3.947 | & | 21.17 | \ta | 0.01 | & | 2.979 | & | 24.29 | \ta | 0.01
5.771 | & | -0.006 | \ta | 0.001 | & | 5.106 | & | 6.624 | \ta | 0.001 | & | 3.932 | & | 21.22 | \ta | 0.01 | & | 2.94 | & | 24.32 | \ta | 0.01
5.754 | & | -0.003 | \ta | 0.001 | & | 5.077 | & | 7.176 | \ta | 0.001 | & | 3.901 | & | 21.37 | \ta | 0.01 | & | 2.92 | & | 24.51 | \ta | 0.01
5.706 | & | 0.019 | \ta | 0.001 | & | 5.041 | & | 8.129 | \ta | 0.001 | & | 3.861 | & | 21.49 | \ta | 0.01 | & | 2.882 | & | 24.59 | \ta | 0.01
5.64 | & | 0.207 | \ta | 0.001 | & | 5.022 | & | 8.607 | \ta | 0.001 | & | 3.838 | & | 21.58 | \ta | 0.01 | & | 2.851 | & | 24.67 | \ta | 0.01
5.608 | & | 0.325 | \ta | 0.001 | & | 4.951 | & | 10.722 | \ta | 0.001 | & | 3.809 | & | 21.68 | \ta | 0.01 | & | 2.817 | & | 24.8 | \ta | 0.01
5.581 | & | 0.411 | \ta | 0.001 | & | 4.87 | & | 13.052 | \ta | 0.001 | & | 3.78 | & | 21.61 | \ta | 0.01 | & | 2.792 | & | 24.9 | \ta | 0.01
5.568 | & | 0.473 | \ta | 0.001 | & | 4.76 | & | 15.61 | \ta | 0.001 | & | 3.74 | & | 21.71 | \ta | 0.01 | & | 2.739 | & | 24.89 | \ta | 0.01
5.545 | & | 0.599 | \ta | 0.001 | & | 4.715 | & | 16.263 | \ta | 0.001 | & | 3.71 | & | 21.8 | \ta | 0.01 | & | 2.7 | & | 24.98 | \ta | 0.01
5.525 | & | 0.697 | \ta | 0.001 | & | 4.682 | & | 16.674 | \ta | 0.001 | & | 3.691 | & | 21.96 | \ta | 0.01 | & | 2.662 | & | 25.09 | \ta | 0.01
5.511 | & | 0.782 | \ta | 0.001 | & | 4.606 | & | 17.593 | \ta | 0.001 | & | 3.658 | & | 22.1 | \ta | 0.01 | & | 2.626 | & | 25.14 | \ta | 0.01
5.495 | & | 0.886 | \ta | 0.001 | & | 4.567 | & | 17.894 | \ta | 0.001 | & | 3.635 | & | 22.12 | \ta | 0.01 | & | 1.921 | & | 27.07 | \ta | 0.01
5.465 | & | 1.053 | \ta | 0.001 | & | 4.527 | & | 18.369 | \ta | 0.001 | & | 3.594 | & | 22.22 | \ta | 0.01 | & |  | &
5.418 | & | 1.437 | \ta | 0.001 | & | 4.487 | & | 18.784 | \ta | 0.001 | & | 3.547 | & | 22.58 | \ta | 0.01 | & |  | &
5.413 | & | 1.541 | \ta | 0.001 | & | 4.428 | & | 19.076 | \ta | 0.001 | & | 3.509 | & | 22.78 | \ta | 0.01 | & |  | &
Stroom 2 (100)
6.278 | & | -0.08 | & | 3.277 | & | -8.02
6.28 | & | -0.097 | & | 3.239 | & | -8.056
6.282 | & | -0.111 | & | 3.206 | & | -8.087
6.289 | & | -0.118 | & | 3.171 | & | -8.116
6.29 | & | -0.125 | & | 3.131 | & | -8.155
6.291 | & | -0.126 | & | 3.097 | & | -8.184
6.287 | & | -0.124 | & | 3.066 | & | -8.215
6.241 | & | -0.122 | & | 3.031 | & | -8.249
5.839 | & | -0.104 | & | 2.767 | & | -8.47
5.614 | & | -0.223 | & | 2.731 | & | -8.494
5.486 | & | -0.517 | & | 2.701 | & | -8.52
5.328 | & | -1.012 | & | 2.67 | & | -8.549
5.192 | & | -1.618 | & | 2.64 | & | -8.571
5.071 | & | -2.451 | & | 2.61 | & | -8.591
4.955 | & | -3.576 | & | 2.58 | & | -8.617
4.845 | & | -4.688 | & | 2.544 | & | -8.649
4.744 | & | -5.559 | & | 2.513 | & | -8.67
4.643 | & | -6.035 | & | 2.488 | & | -8.692
4.563 | & | -6.341 | & | 2.46 | & | -8.716
4.493 | & | -6.543 | & | 2.428 | & | -8.744
4.424 | & | -6.679 | & | 2.406 | & | -8.763
4.363 | & | -6.781 | & | 2.379 | & | -8.784
4.299 | & | -6.869 | & | 2.352 | & | -8.802
3.469 | & | -7.828 | & | 2.314 | & | -8.823
3.453 | & | -7.843 | & | 2.289 | & | -8.848
3.413 | & | -7.883 | & | 2.263 | & | -8.867
3.378 | & | -7.915 | & | 2.233 | & | -8.888
3.35 | & | -7.954 | & | 2.203 | & | -8.907
3.31 | & | -7.987 | & |  | &